## Fe-0.09C-0.48V-0.016Nb_Phase co
T | W(BCC_A2,C) | W(BCC_A2,FE) | W(BCC_A2,NB) | W(BCC_A2,V) | W(FCC_A1#1,C) | W(FCC_A1#1,FE) | W(FCC_A1#1,NB) | W(FCC_A1#1,V) | W(FCC_A1#2,C) | W(FCC_A1#2,FE) | W(FCC_A1#2,NB) | W(FCC_A1#2,V)
1098 | 7.799047e-05 | 0.9987268 | 4.244781e-06 | 0.001190965 | 0.002012022 | 0.9971851 | 3.428122e-06 | 0.0007994146 | 0.1654536 | 0.07593381 | 0.03133978 | 0.7272728
1088 | 6.725188e-05 | 0.9987852 | 3.96369e-06 | 0.001143626 | 0.001860677 | 0.9973899 | 3.146509e-06 | 0.0007462665 | 0.1654424 | 0.07630486 | 0.03099116 | 0.7272616
1078 | 5.767404e-05 | 0.9988377 | 3.709061e-06 | 0.0011009 | 0.001713341 | 0.9975859 | 2.898047e-06 | 0.0006978655 | 0.1654259 | 0.07656635 | 0.03068726 | 0.7273205
1068 | 4.918633e-05 | 0.9988849 | 3.477021e-06 | 0.001062464 | 0.001570806 | 0.9977727 | 2.678528e-06 | 0.0006537938 | 0.1654044 | 0.07672118 | 0.03042364 | 0.7274508
1058 | 4.171507e-05 | 0.998927 | 3.263994e-06 | 0.001028 | 0.001433841 | 0.99795 | 2.484216e-06 | 0.0006136441 | 0.1653783 | 0.07677439 | 0.03019627 | 0.727651
1048 | 3.518407e-05 | 0.9989646 | 3.06665e-06 | 0.0009971951 | 0.00130316 | 0.9981175 | 2.311781e-06 | 0.0005770196 | 0.165348 | 0.07673314 | 0.03000146 | 0.7279175
1038 | 2.957362e-05 | 0.9989971 | 2.862688e-06 | 0.0009704406 | 0.001181567 | 0.9982736 | 2.154942e-06 | 0.0005426966 | 0.1653159 | 0.07667213 | 0.02984186 | 0.7281701
1028 | 2.473621e-05 | 0.9990258 | 2.668102e-06 | 0.0009467598 | 0.001067344 | 0.9984195 | 2.014157e-06 | 0.0005111096 | 0.1652815 | 0.07654127 | 0.02970818 | 0.7284691
1018 | 2.055077e-05 | 0.9990517 | 2.497895e-06 | 0.0009252348 | 0.0009589331 | 0.9985565 | 1.89022e-06 | 0.0004827081 | 0.1652429 | 0.0762865 | 0.02959245 | 0.7288782
1008 | 1.695888e-05 | 0.999075 | 2.348289e-06 | 0.0009056514 | 0.0008568827 | 0.9986842 | 1.780937e-06 | 0.0004571353 | 0.1652 | 0.07591877 | 0.02949292 | 0.7293884
998 | 1.390124e-05 | 0.9990961 | 2.216106e-06 | 0.0008877967 | 0.0007615935 | 0.9988027 | 1.684378e-06 | 0.0004340669 | 0.1651527 | 0.07544936 | 0.0294078 | 0.7299901
T | BPW(BCC_A2) | BPW(DIAMOND_FCC_A4) | BPW(FCC_A1#1) | BPW(FCC_A1#2)
1098 | 0.9950294 | 0 | 0 | 0.004970562
1088 | 0.9949645 | 0 | 0 | 0.00503551
1078 | 0.9949064 | 0 | 0 | 0.005093639
1068 | 0.9948546 | 0 | 0 | 0.005145369
1058 | 0.9948089 | 0 | 0 | 0.005191137
1048 | 0.9947686 | 0 | 0 | 0.005231392
1038 | 0.9947338 | 0 | 0 | 0.005266173
1028 | 0.9947036 | 0 | 0 | 0.005296388
1018 | 0.9946772 | 0 | 0 | 0.005322824
1008 | 0.9946542 | 0 | 0 | 0.005345835
998 | 0.9946342 | 0 | 0 | 0.005365781