## Fe-0.20C-1.04V-0.023Nb_Phase co
T | W(BCC_A2,C) | W(BCC_A2,FE) | W(BCC_A2,NB) | W(BCC_A2,V) | W(FCC_A1#1,C) | W(FCC_A1#1,FE) | W(FCC_A1#1,NB) | W(FCC_A1#1,V) | W(FCC_A1#2,C) | W(FCC_A1#2,FE) | W(FCC_A1#2,NB) | W(FCC_A1#2,V)
1098 | 5.677312e-05 | 0.9983172 | 3.976968e-06 | 0.001622079 | 0.001495003 | 0.9974786 | 2.938372e-06 | 0.00102345 | 0.1659051 | 0.06401037 | 0.01929434 | 0.7507902
1088 | 4.823632e-05 | 0.9983686 | 3.795454e-06 | 0.001579351 | 0.001361415 | 0.997666 | 2.761877e-06 | 0.0009698222 | 0.1658461 | 0.06406137 | 0.01921935 | 0.7508732
1078 | 4.078466e-05 | 0.998415 | 3.624623e-06 | 0.001540609 | 0.001235054 | 0.9978419 | 2.602873e-06 | 0.0009204342 | 0.1657838 | 0.06404667 | 0.01915422 | 0.7510153
1068 | 3.431984e-05 | 0.9984567 | 3.462301e-06 | 0.001505496 | 0.001116261 | 0.9980064 | 2.459205e-06 | 0.0008748433 | 0.1657187 | 0.06397272 | 0.019098 | 0.7512106
1058 | 2.874522e-05 | 0.9984943 | 3.306411e-06 | 0.001473676 | 0.001005268 | 0.9981598 | 2.328907e-06 | 0.0008326267 | 0.1656511 | 0.0638466 | 0.01904982 | 0.7514524
1048 | 2.396713e-05 | 0.998528 | 3.154965e-06 | 0.001444838 | 0.0009021933 | 0.9983022 | 2.210192e-06 | 0.0007933818 | 0.1655816 | 0.06367586 | 0.01900887 | 0.7517337
1038 | 1.993691e-05 | 0.9985572 | 2.985218e-06 | 0.001419841 | 0.0008086102 | 0.9984338 | 2.097811e-06 | 0.0007554776 | 0.1655142 | 0.0635248 | 0.01897695 | 0.7519841
1028 | 1.651824e-05 | 0.9985834 | 2.816896e-06 | 0.001397301 | 0.000722671 | 0.9985555 | 1.993934e-06 | 0.0007198292 | 0.1654467 | 0.06334476 | 0.01895078 | 0.7522578
1018 | 1.360789e-05 | 0.9986077 | 2.665792e-06 | 0.001376022 | 0.0006430112 | 0.9986679 | 1.90033e-06 | 0.0006871748 | 0.1653764 | 0.06309363 | 0.01892774 | 0.7526023
1008 | 1.114669e-05 | 0.9986305 | 2.529429e-06 | 0.001355823 | 0.0005696311 | 0.9987714 | 1.815733e-06 | 0.0006571777 | 0.1653033 | 0.06277873 | 0.01890744 | 0.7530106
998 | 9.078871e-06 | 0.998652 | 2.405727e-06 | 0.001336535 | 0.0005024408 | 0.9988663 | 1.739024e-06 | 0.0006295375 | 0.1652274 | 0.06240694 | 0.01888952 | 0.7534761
T | BPW(BCC_A2) | BPW(DIAMOND_FCC_A4) | BPW(FCC_A1#1) | BPW(FCC_A1#2)
1098 | 0.9882831 | 0 | 0 | 0.01171689
1088 | 0.9882281 | 0 | 0 | 0.01177195
1078 | 0.9881792 | 0 | 0 | 0.0118208
1068 | 0.988136 | 0 | 0 | 0.011864
1058 | 0.9880979 | 0 | 0 | 0.0119021
1048 | 0.9880644 | 0 | 0 | 0.01193562
1038 | 0.9880355 | 0 | 0 | 0.01196454
1028 | 0.9880102 | 0 | 0 | 0.01198984
1018 | 0.9879877 | 0 | 0 | 0.01201233
1008 | 0.9879676 | 0 | 0 | 0.01203235
998 | 0.9879498 | 0 | 0 | 0.01205024