## TCFE6
T | NP(LIQUID) | NP(BCC_A2) | NP(FCC_A1#1) | T=1800, | N=1, | P=1E5, | W(NI)=9.8E-2, | W(CU)=6E-2, | W(C)=4E-4, | W(NB)=2.4E-3
1526.85 | 1 | 0 | 0 | DEGREES | OF | FREEDOM | 0
1516.85 | 1 | 0 | 0
1506.85 | 1 | 0 | 0 | Temperature | 1800 | K | ( | 1526.85 | C), | Pressure | 100000
1496.85 | 1 | 0 | 0 | Number | of | moles | of | components | 1.00000E+00, | Mass | in | grams | 56.4975
1486.85 | 1 | 0 | 0 | Total | Gibbs | energy | -1.14207E+05, | Enthalpy | 7.16263E+04, | Volume | 8.03801e-06
1485.521 | 1 | 0 | 0
1485.521 | 1 | 0 | 0 | Component | Moles | W-Fraction | Activity | Potential | Ref.stat
1476.85 | 0.454837 | 0 | 0.545163 | C | 0.0018815 | 0.0004 | 0.00014764 | -132010 | SER
1466.85 | 0.1607833 | 0 | 0.8392167 | CU | 0.053345 | 0.06 | 0.00021373 | -126480 | SER
1456.85 | 0.02960651 | 0 | 0.9703935 | FE | 0.84898 | 0.8392 | 0.00067315 | -109310 | SER
1452.873 | 0 | 0 | 1 | NB | 0.0014595 | 0.0024 | 1.7988e-07 | -232440 | SER
1452.873 | 0 | 0 | 1 | NI | 0.094339 | 0.098 | 4.6831e-05 | -149200 | SER
1446.85 | 0 | 0 | 1
1436.85 | 0 | 0 | 1 | LIQUID | Status | ENTERED | Driving | force | 0
1426.85 | 0 | 0 | 1 | Moles | 1.0000E+00, | Mass | 5.6498E+01, | Volume | fraction | 1 | Mass | fractions:
1416.85 | 0 | 0 | 1 | FE | 0.8392 | CU | 0.06 | C | 0.0004
1406.85 | 0 | 0 | 1 | NI | 0.098 | NB | 0.0024
1396.85 | 0 | 0 | 1
1386.85 | 0 | 0 | 1
1376.85 | 0 | 0 | 1
1366.85 | 0 | 0 | 1 | T=1400, | N=1, | P=1E5, | W(NI)=9.8E-2, | W(CU)=6E-2, | W(C)=4E-4, | W(NB)=2.4E-3
1356.85 | 0 | 0 | 1 | DEGREES | OF | FREEDOM | 0
1346.85 | 0 | 0 | 1
1336.85 | 0 | 0 | 1 | Temperature | 1400 | K | ( | 1126.85 | C), | Pressure | 100000
1326.85 | 0 | 0 | 1 | Number | of | moles | of | components | 1.00000E+00, | Mass | in | grams | 56.4975
1316.85 | 0 | 0 | 1 | Total | Gibbs | energy | -7.76510E+04, | Enthalpy | 4.21142E+04, | Volume | 7.40319e-06
1306.85 | 0 | 0 | 1
1296.85 | 0 | 0 | 1 | Component | Moles | W-Fraction | Activity | Potential | Ref.stat
1286.85 | 0 | 0 | 1 | C | 0.0018815 | 0.0004 | 0.0029875 | -67669 | SER
1276.85 | 0 | 0 | 1 | CU | 0.053345 | 0.06 | 0.00095837 | -80903 | SER
1266.85 | 0 | 0 | 1 | FE | 0.84898 | 0.8392 | 0.0017245 | -74066 | SER
1256.85 | 0 | 0 | 1 | NB | 0.0014595 | 0.0024 | 1.547e-06 | -155740 | SER
1246.85 | 0 | 0 | 1 | NI | 0.094339 | 0.098 | 0.00010123 | -107070 | SER
1236.85 | 0 | 0 | 1
1226.85 | 0 | 0 | 1 | FCC_A1#1 | Status | ENTERED | Driving | force | 0
1216.85 | 0 | 0 | 1 | Moles | 1.0000E+00, | Mass | 5.6498E+01, | Volume | fraction | 1 | Mass | fractions:
1206.85 | 0 | 0 | 1 | FE | 0.8392 | CU | 0.06 | C | 0.0004
1196.85 | 0 | 0 | 1 | NI | 0.098 | NB | 0.0024
1186.85 | 0 | 0 | 1
1176.85 | 0 | 0 | 1
1166.85 | 0 | 0 | 1
1156.85 | 0 | 0 | 1 | T=1000, | N=1, | P=1E5, | W(NI)=9.8E-2, | W(CU)=6E-2, | W(C)=4E-4, | W(NB)=2.4E-3
1146.85 | 0 | 0 | 1 | DEGREES | OF | FREEDOM | 0
1136.85 | 0 | 0 | 1
1126.85 | 0 | 0 | 1 | Temperature | 1000 | K | ( | 726.85 | C), | Pressure | 100000
1116.85 | 0 | 0 | 1 | Number | of | moles | of | components | 1.00000E+00, | Mass | in | grams | 56.4975
1106.85 | 0 | 0 | 1 | Total | Gibbs | energy | -4.56129E+04, | Enthalpy | 2.85551E+04, | Volume | 7.22954e-06
1096.85 | 0 | 0 | 1
1086.85 | 0 | 0 | 1 | Component | Moles | W-Fraction | Activity | Potential | Ref.stat
1076.85 | 0 | 0 | 1 | C | 0.0018815 | 0.0004 | 0.016975 | -33890 | SER
1066.85 | 0 | 0 | 1 | CU | 0.053345 | 0.06 | 0.005928 | -42637 | SER
1056.85 | 0 | 0 | 1 | FE | 0.84898 | 0.8392 | 0.0057499 | -42891 | SER
1046.85 | 0 | 0 | 1 | NB | 0.0014595 | 0.0024 | 1.1115e-06 | -113990 | SER
1036.85 | 0 | 0 | 1 | NI | 0.094339 | 0.098 | 0.00019643 | -70966 | SER
1026.85 | 0 | 0 | 1
1016.85 | 0 | 0 | 1 | FCC_A1#1 | Status | ENTERED | Driving | force | 0
1006.85 | 0 | 0 | 1 | Moles | 9.9735E-01, | Mass | 5.6359E+01, | Volume | fraction | 0.99715 | Mass | fractions:
996.85 | 0 | 0 | 1 | FE | 0.840109 | CU | 0.0601477 | C | 0.000231717
986.85 | 0 | 0 | 1 | NI | 0.0982382 | NB | 0.001273
976.85 | 0 | 0 | 1
966.85 | 0 | 0 | 1 | LIQUID | Status | ENTERED | Driving | force | 0
956.85 | 0 | 0 | 1 | Moles | 2.6507E-03, | Mass | 1.3869E-01, | Volume | fraction | 0.0028547 | Mass | fractions:
946.85 | 0 | 0 | 1 | FE | 0.469635 | C | 0.0687838 | CU | 5.65646e-07
936.85 | 0 | 0 | 1 | NB | 0.46037 | NI | 0.00121124
926.85 | 0 | 0 | 1
926.85 | 0 | 0 | 1
916.85 | 0 | 0 | 1
906.85 | 0 | 0 | 1 | T=700, | N=1, | P=1E5, | W(NI)=9.8E-2, | W(CU)=6E-2, | W(C)=4E-4, | W(NB)=2.4E-3
896.85 | 0 | 0 | 1 | DEGREES | OF | FREEDOM | 0
886.85 | 0 | 0 | 1
880.6788 | 0 | 0 | 1 | Temperature | 700 | K | ( | 426.85 | C), | Pressure | 100000
880.6788 | 0 | 0 | 1 | Number | of | moles | of | components | 1.00000E+00, | Mass | in | grams | 56.4975
876.85 | 7.735371e-05 | 0 | 0.9999226 | Total | Gibbs | energy | -2.61027E+04, | Enthalpy | 1.28311E+04, | Volume | 7.21108e-06
866.85 | 0.0002766789 | 0 | 0.9997233
856.85 | 0.000472083 | 0 | 0.9995279 | Component | Moles | W-Fraction | Activity | Potential | Ref.stat
846.85 | 0.0006635519 | 0 | 0.9993364 | C | 0.0018815 | 0.0004 | 0.24199 | -8257.9 | SER
836.85 | 0.0008510724 | 0 | 0.9991489 | CU | 0.053345 | 0.06 | 0.021381 | -22380 | SER
826.85 | 0.001034632 | 0 | 0.9989654 | FE | 0.84898 | 0.8392 | 0.014522 | -24631 | SER
816.85 | 0.001214221 | 0 | 0.9987858 | NB | 0.0014595 | 0.0024 | 3.9103e-08 | -99275 | SER
806.85 | 0.001389827 | 0 | 0.9986102 | NI | 0.094339 | 0.098 | 0.00092285 | -40671 | SER
796.85 | 0.001561444 | 0 | 0.9984385
786.85 | 0.001729064 | 0 | 0.9982709 | BCC_A2 | Status | ENTERED | Driving | force | 0
776.85 | 0.001892682 | 0 | 0.9981073 | Moles | 7.8633E-01, | Mass | 4.3982E+01, | Volume | fraction | 0.7876 | Mass | fractions:
766.85 | 0.002052293 | 0 | 0.9979477 | FE | 0.970288 | CU | 0.00120325 | C | 3.40733e-07
756.85 | 0.002207895 | 0 | 0.9977921 | NI | 0.0284727 | NB | 3.59624e-05
746.85 | 0.002359488 | 0 | 0.9976405
736.85 | 0.002507073 | 0 | 0.9974929 | FCC_A1#1 | Status | ENTERED | Driving | force | 0
726.85 | 0.002650654 | 0 | 0.9973493 | Moles | 2.0812E-01, | Mass | 1.2236E+01, | Volume | fraction | 0.20653 | Mass | fractions:
716.85 | 0.002790235 | 0 | 0.9972098 | FE | 0.376912 | CU | 0.272718 | C | 6.92664e-08
706.85 | 0.002925823 | 0 | 0.9970742 | NI | 0.350155 | NB | 0.000215158
696.85 | 0.003057428 | 0 | 0.9969426
686.85 | 0.003185062 | 0 | 0.996815 | LIQUID | Status | ENTERED | Driving | force | 0
676.85 | 0.003308739 | 0 | 0.9966913 | Moles | 5.5490E-03, | Mass | 2.7988E-01, | Volume | fraction | 0.0058783 | Mass | fractions:
666.85 | 0.003428473 | 0 | 0.9965715 | NB | 0.469414 | C | 0.0806887 | CU | 5.41462e-11
658.8938 | 0.003520933 | 0 | 0.9964791 | FE | 0.449766 | NI | 0.000131411
658.8938 | 0.003520933 | 0 | 0.9964791
656.85 | 0.003605843 | 0.02664707 | 0.9697471
646.85 | 0.004004714 | 0.1479607 | 0.8480346
636.85 | 0.004373439 | 0.2557685 | 0.7398581
626.85 | 0.004707526 | 0.3515497 | 0.6437427
616.85 | 0.004999912 | 0.4359748 | 0.5590253
606.85 | 0.005239891 | 0.5087336 | 0.4860265
596.85 | 0.005417271 | 0.5689913 | 0.4255914
586.85 | 0.005531815 | 0.616607 | 0.3778612
576.85 | 0.005596552 | 0.6529759 | 0.3414276
566.85 | 0.005629123 | 0.6804708 | 0.3139001
556.85 | 0.005643313 | 0.701436 | 0.2929206
546.85 | 0.005647445 | 0.7177096 | 0.2766429
536.85 | 0.005646026 | 0.7305998 | 0.2637542
526.85 | 0.005641427 | 0.7410082 | 0.2533504
516.85 | 0.005634911 | 0.7495558 | 0.2448093
506.85 | 0.005627178 | 0.7566751 | 0.2376977
496.85 | 0.00561863 | 0.7626733 | 0.231708
486.85 | 0.00560951 | 0.7677724 | 0.2266181
476.85 | 0.005599978 | 0.7721357 | 0.2222643
466.85 | 0.005590138 | 0.7758861 | 0.2185238
456.85 | 0.005580067 | 0.7791164 | 0.2153035
446.85 | 0.005569822 | 0.7818986 | 0.2125315
436.85 | 0.005559445 | 0.7842885 | 0.2101521
426.85 | 0.005548974 | 0.7863295 | 0.2081215
416.85 | 0.00553844 | 0.7880557 | 0.2064058
406.85 | 0.005527868 | 0.7894935 | 0.2049786
396.85 | 0.005517284 | 0.7906628 | 0.2038199
386.85 | 0.00550671 | 0.7915775 | 0.2029157
376.85 | 0.00549617 | 0.7922463 | 0.2022575
366.85 | 0.005485692 | 0.7926716 | 0.2018428
356.85 | 0.005475305 | 0.7928488 | 0.2016758
346.85 | 0.005465622 | 0.7922572 | 0.2022772
336.85 | 0.00545619 | 0.7912751 | 0.2032687
326.85 | 0.005446557 | 0.7903469 | 0.2042065
316.85 | 0.005436768 | 0.7894701 | 0.2050931
306.85 | 0.005426854 | 0.7886427 | 0.2059304
296.85 | 0.005416838 | 0.7878633 | 0.2067198
286.85 | 0.005406737 | 0.7871311 | 0.2074622
276.85 | 0.005396563 | 0.7864453 | 0.2081581
266.85 | 0.005386326 | 0.7858057 | 0.208808
256.85 | 0.005376036 | 0.7852119 | 0.209412
246.85 | 0.0053657 | 0.7846639 | 0.2099705
236.85 | 0.005355324 | 0.7841612 | 0.2104835
226.85 | 0.005344915 | 0.7837038 | 0.2109513
216.85 | 0.00533448 | 0.7832914 | 0.2113741
206.85 | 0.005324025 | 0.7829237 | 0.2117523
196.85 | 0.005313556 | 0.7826002 | 0.2120863
186.85 | 0.00530308 | 0.7823204 | 0.2123765
176.85 | 0.005292603 | 0.7820837 | 0.2126237
166.85 | 0.005282133 | 0.7818893 | 0.2128285
156.85 | 0.005271677 | 0.7817364 | 0.2129919
146.85 | 0.005261241 | 0.781624 | 0.2131148
136.85 | 0.005250834 | 0.7815508 | 0.2131984
126.85 | 0.005240461 | 0.7815155 | 0.213244
116.85 | 0.00523013 | 0.7815169 | 0.213253
106.85 | 0.005219847 | 0.7815531 | 0.213227
96.85001 | 0.005209618 | 0.7816226 | 0.2131678
86.85001 | 0.005199448 | 0.7817233 | 0.2130772
76.85001 | 0.005189343 | 0.7818534 | 0.2129573
66.85001 | 0.005179306 | 0.7820106 | 0.2128101
56.85001 | 0.005169343 | 0.7821927 | 0.2126379
46.85001 | 0.005159454 | 0.7823974 | 0.2124431
36.85001 | 0.005149645 | 0.7826222 | 0.2122281
26.85001 | 0.005139916 | 0.7828648 | 0.2119953
16.85001 | 0.005130268 | 0.7831226 | 0.2117472
6.850006 | 0.005120703 | 0.7833931 | 0.2114862
-0.1499939 | 0.005114057 | 0.7835888 | 0.2112971

## TCFE7
T | NP(LIQUID) | NP(BCC_A2) | NP(FCC_A1#1) | T=1800, | N=1, | P=1E5, | W(NI)=9.8E-2, | W(CU)=6E-2, | W(C)=4E-4, | W(NB)=2.4E-3
1456.85 | 0.02011012 | 0 | 0.9798899 | DEGREES | OF | FREEDOM | 0
1454.572 | 0 | 0 | 1
1454.572 | 0 | 0 | 1 | Temperature | 1800 | K | ( | 1526.85 | C), | Pressure | 100000
1446.85 | 0 | 0 | 1 | Number | of | moles | of | components | 1.00000E+00, | Mass | in | grams | 56.4975
1436.85 | 0 | 0 | 1 | Total | Gibbs | energy | -1.14207E+05, | Enthalpy | 7.16267E+04, | Volume | 8.03801e-06
1426.85 | 0 | 0 | 1
1416.85 | 0 | 0 | 1 | Component | Moles | W-Fraction | Activity | Potential | Ref.stat
1406.85 | 0 | 0 | 1 | C | 0.0018815 | 0.0004 | 0.00015 | -131770 | SER
1396.85 | 0 | 0 | 1 | CU | 0.053345 | 0.06 | 0.00021372 | -126480 | SER
1386.85 | 0 | 0 | 1 | FE | 0.84898 | 0.8392 | 0.00067313 | -109310 | SER
1376.85 | 0 | 0 | 1 | NB | 0.0014595 | 0.0024 | 1.8357e-07 | -232130 | SER
1366.85 | 0 | 0 | 1 | NI | 0.094339 | 0.098 | 4.6829e-05 | -149200 | SER
1356.85 | 0 | 0 | 1
1346.85 | 0 | 0 | 1 | LIQUID | Status | ENTERED | Driving | force | 0
1336.85 | 0 | 0 | 1 | Moles | 1.0000E+00, | Mass | 5.6498E+01, | Volume | fraction | 1 | Mass | fractions:
1326.85 | 0 | 0 | 1 | FE | 0.8392 | CU | 0.06 | C | 0.0004
1316.85 | 0 | 0 | 1 | NI | 0.098 | NB | 0.0024
1306.85 | 0 | 0 | 1
1296.85 | 0 | 0 | 1
1286.85 | 0 | 0 | 1
1276.85 | 0 | 0 | 1 | T=1600, | N=1, | P=1E5, | W(NI)=9.8E-2, | W(CU)=6E-2, | W(C)=4E-4, | W(NB)=2.4E-3
1266.85 | 0 | 0 | 1 | DEGREES | OF | FREEDOM | 0
1256.85 | 0 | 0 | 1
1246.85 | 0 | 0 | 1 | Temperature | 1600 | K | ( | 1326.85 | C), | Pressure | 100000
1236.85 | 0 | 0 | 1 | Number | of | moles | of | components | 1.00000E+00, | Mass | in | grams | 56.4975
1226.85 | 0 | 0 | 1 | Total | Gibbs | energy | -9.52519E+04, | Enthalpy | 4.93766E+04, | Volume | 7.49427e-06
1216.85 | 0 | 0 | 1
1206.85 | 0 | 0 | 1 | Component | Moles | W-Fraction | Activity | Potential | Ref.stat
1196.85 | 0 | 0 | 1 | C | 0.0018815 | 0.0004 | 0.0013623 | -87782 | SER
1186.85 | 0 | 0 | 1 | CU | 0.053345 | 0.06 | 0.00048819 | -101430 | SER
1176.85 | 0 | 0 | 1 | FE | 0.84898 | 0.8392 | 0.0010505 | -91240 | SER
1166.85 | 0 | 0 | 1 | NB | 0.0014595 | 0.0024 | 1.2832e-06 | -180470 | SER
1156.85 | 0 | 0 | 1 | NI | 0.094339 | 0.098 | 7.3123e-05 | -126690 | SER
1146.85 | 0 | 0 | 1
1136.85 | 0 | 0 | 1 | FCC_A1#1 | Status | ENTERED | Driving | force | 0
1126.85 | 0 | 0 | 1 | Moles | 1.0000E+00, | Mass | 5.6498E+01, | Volume | fraction | 1 | Mass | fractions:
1116.85 | 0 | 0 | 1 | FE | 0.8392 | CU | 0.06 | C | 0.0004
1106.85 | 0 | 0 | 1 | NI | 0.098 | NB | 0.0024
1096.85 | 0 | 0 | 1
1086.85 | 0 | 0 | 1
1076.85 | 0 | 0 | 1
1066.85 | 0 | 0 | 1 | T=800, | N=1, | P=1E5, | W(NI)=9.8E-2, | W(CU)=6E-2, | W(C)=4E-4, | W(NB)=2.4E-3
1056.85 | 0 | 0 | 1 | DEGREES | OF | FREEDOM | 0
1046.85 | 0 | 0 | 1
1036.85 | 0 | 0 | 1 | Temperature | 800 | K | ( | 526.85 | C), | Pressure | 100000
1026.85 | 0 | 0 | 1 | Number | of | moles | of | components | 1.00000E+00, | Mass | in | grams | 56.4975
1016.85 | 0 | 0 | 1 | Total | Gibbs | energy | -3.18764E+04, | Enthalpy | 1.71304E+04, | Volume | 7.24616e-06
1006.85 | 0 | 0 | 1
996.85 | 0 | 0 | 1 | Component | Moles | W-Fraction | Activity | Potential | Ref.stat
986.85 | 0 | 0 | 1 | C | 0.0018815 | 0.0004 | 7.3676 | 13284 | SER
976.85 | 0 | 0 | 1 | CU | 0.053345 | 0.06 | 0.014328 | -28240 | SER
966.85 | 0 | 0 | 1 | FE | 0.84898 | 0.8392 | 0.010796 | -30122 | SER
956.85 | 0 | 0 | 1 | NB | 0.0014595 | 0.0024 | 6.4581e-07 | -94804 | SER
946.85 | 0 | 0 | 1 | NI | 0.094339 | 0.098 | 0.00057359 | -49645 | SER
936.85 | 0 | 0 | 1
926.85 | 0 | 0 | 1 | BCC_A2 | Status | ENTERED | Driving | force | 0
926.85 | 0 | 0 | 1 | Moles | 7.3721E-01, | Mass | 4.1238E+01, | Volume | fraction | 0.73839 | Mass | fractions:
916.85 | 0 | 0 | 1 | FE | 0.966152 | CU | 0.00328549 | C | 0.000122167
906.85 | 0 | 0 | 1 | NI | 0.0298855 | NB | 0.000554632
896.85 | 0 | 0 | 1
886.85 | 0 | 0 | 1 | FCC_A1#1 | Status | ENTERED | Driving | force | 0
876.85 | 0 | 0 | 1 | Moles | 2.5852E-01, | Mass | 1.5044E+01, | Volume | fraction | 0.25724 | Mass | fractions:
866.85 | 0 | 0 | 1 | FE | 0.495588 | CU | 0.216322 | C | 0.000157483
856.85 | 0 | 0 | 1 | NI | 0.285835 | NB | 0.00209792
846.85 | 0 | 0 | 1
836.85 | 0 | 0 | 1 | LIQUID | Status | ENTERED | Driving | force | 0
826.85 | 0 | 0 | 1 | Moles | 4.2675E-03, | Mass | 2.1546E-01, | Volume | fraction | 0.0043714 | Mass | fractions:
816.85 | 0 | 0 | 1 | FE | 0.533258 | C | 0.0705097 | CU | 9.79338e-07
806.85 | 0 | 0 | 1 | NB | 0.376689 | NI | 0.0195419
796.85 | 0 | 0 | 1
786.85 | 0 | 0 | 1
776.85 | 0 | 0 | 1
766.85 | 0 | 0 | 1
756.85 | 0 | 0 | 1
746.85 | 0 | 0 | 1
736.85 | 0 | 0 | 1
726.85 | 0 | 0 | 1
716.85 | 0 | 0 | 1
706.85 | 0 | 0 | 1
696.85 | 0 | 0 | 1
686.85 | 0 | 0 | 1
676.85 | 0 | 0 | 1
666.85 | 0 | 0 | 1
656.85 | 0 | 0 | 1
656.0759 | 0 | 0 | 1
656.0759 | 0 | 0 | 1
646.85 | 0 | 0.1055776 | 0.8944224
636.85 | 0 | 0.2067157 | 0.7932842
626.85 | 0 | 0.2956261 | 0.7043739
616.85 | 0 | 0.3735671 | 0.6264329
606.85 | 0 | 0.4414655 | 0.5585344
596.85 | 0 | 0.5000771 | 0.4999229
586.85 | 0 | 0.5501818 | 0.4498182
576.85 | 0 | 0.5927212 | 0.4072788
566.8903 | 0 | 0.6286504 | 0.3713496
566.8903 | 0 | 0.6286504 | 0.3713496
566.85 | 1.226998e-05 | 0.6288915 | 0.3710963
556.85 | 0.002229556 | 0.6764998 | 0.3212706
546.85 | 0.003321027 | 0.7052612 | 0.2914178
536.85 | 0.00390838 | 0.7239304 | 0.2721612
526.85 | 0.004267471 | 0.7372126 | 0.2585199
516.85 | 0.004509811 | 0.7472891 | 0.2482011
506.85 | 0.00468534 | 0.7552658 | 0.2400489
496.85 | 0.00481897 | 0.7617641 | 0.2334169
486.85 | 0.00492427 | 0.7671639 | 0.2279118
476.85 | 0.005009173 | 0.7717128 | 0.223278
466.85 | 0.005078598 | 0.7755799 | 0.2193415
456.85 | 0.005135756 | 0.7788856 | 0.2159786
446.85 | 0.00518284 | 0.7817179 | 0.2130993
436.85 | 0.00522142 | 0.7841424 | 0.2106362
426.85 | 0.005252657 | 0.786209 | 0.2085383
416.85 | 0.005277453 | 0.7879557 | 0.2067668
406.85 | 0.005296526 | 0.7894114 | 0.2052921
396.85 | 0.00531047 | 0.7905976 | 0.204092
386.85 | 0.005319789 | 0.7915294 | 0.2031508
376.85 | 0.005324921 | 0.7922161 | 0.202459
366.85 | 0.005326253 | 0.7926606 | 0.2020131
356.85 | 0.005324137 | 0.7928589 | 0.201817
346.85 | 0.00531888 | 0.79232 | 0.2023611
336.85 | 0.005310871 | 0.7913544 | 0.2033347
326.85 | 0.005300319 | 0.7904413 | 0.2042584
316.85 | 0.005287397 | 0.789579 | 0.2051336
306.85 | 0.005272296 | 0.7887661 | 0.2059616
296.85 | 0.005255206 | 0.7880015 | 0.2067433
286.85 | 0.00523632 | 0.7872843 | 0.2074794
276.85 | 0.005215822 | 0.786614 | 0.2081702
266.85 | 0.005193891 | 0.7859902 | 0.2088159
256.85 | 0.0051707 | 0.7854127 | 0.2094166
246.85 | 0.005146408 | 0.7848811 | 0.2099725
236.85 | 0.005121169 | 0.7843954 | 0.2104834
226.85 | 0.005095121 | 0.7839552 | 0.2109497
216.85 | 0.005068394 | 0.7835602 | 0.2113715
206.85 | 0.005041103 | 0.78321 | 0.2117489
196.85 | 0.005013353 | 0.7829042 | 0.2120824
186.85 | 0.004985236 | 0.7826423 | 0.2123725
176.85 | 0.00495683 | 0.7824236 | 0.2126196
166.85 | 0.004928206 | 0.7822472 | 0.2128245
156.85 | 0.004899418 | 0.7821125 | 0.2129881
146.85 | 0.004870513 | 0.7820182 | 0.2131113
136.85 | 0.004841527 | 0.7819633 | 0.2131952
126.85 | 0.004812485 | 0.7819464 | 0.2132411
116.85 | 0.004783404 | 0.7819661 | 0.2132505
106.85 | 0.004754292 | 0.7820209 | 0.2132248
96.85001 | 0.00472515 | 0.7821089 | 0.2131659
86.85001 | 0.004695971 | 0.7822284 | 0.2130756
76.85001 | 0.004666741 | 0.7823773 | 0.2129559
66.85001 | 0.004637439 | 0.7825536 | 0.212809
56.85001 | 0.004608038 | 0.7827549 | 0.2126371
46.85001 | 0.004578506 | 0.7829791 | 0.2124424
36.85001 | 0.004548802 | 0.7832236 | 0.2122276
26.85001 | 0.004518877 | 0.7834862 | 0.2119949
16.85001 | 0.004488678 | 0.7837645 | 0.2117468
6.850006 | 0.004458137 | 0.7840559 | 0.2114859
-0.1499939 | 0.004436514 | 0.7842665 | 0.2112969